## sheet1
NO. | Anion species | SMILES structural formula | Decomposition potential | Solubility energy
1 |  | [S-]C(F)(F)F | 4.205444 | -1.480316
2 |  | C[S-] | 3.004904 | -1.484772
3 |  | [S-]C1=CC=CC=C1 | 3.552402 | -1.523097
4 |  | [S-]C1=CC=CN=C1
5 |  | [S-]C1=CC=C(F)C=C1
6 |  | [S-]C1=CC=C(C(F)(F)F)C=C1
7 |  | [S-]C1=CC=C([N+]([O-])=O)C=C1
8 |  | [S-]C1=CC=C(C=CC=C2)C2=C1
9 |  | [S-]C1=CSC=C1
10 |  | [S-]C1CCCO1
11 |  | [S-]C1CCCCC1
12 |  | [S-]COC
13 |  | FC(F)(S([O-])=O)F | 4.058249 | -1.170816
14 |  | CS([O-])=O | 3.871243 | -1.071832
15 |  | O=S(C1=CC=CC=C1)[O-]
16 |  | O=S(C1=CC=CN=C1)[O-] | 4.267376 | -1.174382
17 |  | FC(C=C1)=CC=C1S([O-])=O
18 |  | O=S(C1=CC=C(C(F)(F)F)C=C1)[O-]
19 |  | O=S(C1=CC=C([N+]([O-])=O)C=C1)[O-]
20 |  | O=S(C1=CC=C(C=CC=C2)C2=C1)[O-]
21 |  | O=S(C1=CSC=C1)[O-] | 4.367913 | -1.127796
22 |  | O=S(C1CCCO1)[O-]
23 |  | O=S(C1CCCCC1)[O-]
24 |  | COCS([O-])=O
25 |  | FC(F)(S(=O)([O-])=O)F | 5.813938 | -1.43906
26 |  | CS(=O)([O-])=O | 5.78045488 | -0.1314685
27 |  | O=S(C1=CC=CC=C1)([O-])=O | 6.110791 | -1.425508
28 |  | O=S(C1=CC=CN=C1)([O-])=O
29 |  | FC(C=C1)=CC=C1S(=O)([O-])=O
30 |  | O=S(C1=CC=C(C(F)(F)F)C=C1)([O-])=O
31 |  | O=S(C1=CC=C([N+]([O-])=O)C=C1)([O-])=O
32 |  | O=S(C1=CC=C(C=CC=C2)C2=C1)([O-])=O
33 |  | O=S(C1=CSC=C1)([O-])=O | 6.228934 | -1.38253
34 |  | O=S(C1CCCO1)([O-])=O
35 |  | O=S(C1CCCCC1)([O-])=O
36 |  | COCS(=O)([O-])=O
37 |  | C[N-]C(F)(F)F
38 |  | C[N-]C
39 |  | C[N-]C1=CC=CC=C1
40 |  | C[N-]C1=CC=CN=C1
41 |  | FC(C=C1)=CC=C1[N-]C
42 |  | C[N-]C1=CC=C(C(F)(F)F)C=C1
43 |  | C[N-]C1=CC=C([N+]([O-])=O)C=C1
44 |  | C[N-]C1=CC=C(C=CC=C2)C2=C1
45 |  | C[N-]C1=CSC=C1
46 |  | C[N-]C1CCCO1
47 |  | C[N-]C1CCCCC1
48 |  | COC[N-]C
49 |  | [O-]N([O-])C(F)(F)F | 4.600198 | -1.894485
50 |  | CN([O-])[O-] | 2.959015 | -3.036842
51 |  | [O-]N([O-])C1=CC=CC=C1 | 3.858704 | -1.692272
52 |  | [O-]N([O-])C1=CC=CN=C1
53 |  | FC(C=C1)=CC=C1N([O-])[O-]
54 |  | [O-]N([O-])C1=CC=C(C(F)(F)F)C=C1
55 |  | [O-]N([O-])C1=CC=C([N+]([O-])=O)C=C1
56 |  | [O-]N([O-])C1=CC=C(C=CC=C2)C2=C1
57 |  | [O-]N([O-])C1=CSC=C1
58 |  | [O-]N([O-])C1CCCO1
59 |  | [O-]N([O-])C1CCCCC1
60 |  | COCN([O-])[O-]
61 |  | FC([N-][N-]C(F)(F)F)(F)F
62 |  | C[N-][N-]C
63 |  | C1([N-][N-]C2=CC=CC=C2)=CC=CC=C1
64 |  | C1([N-][N-]C2=CN=CC=C2)=CC=CN=C1
65 |  | FC(C=C1)=CC=C1[N-][N-]C2=CC=C(F)C=C2
66 |  | FC(C(C=C1)=CC=C1[N-][N-]C2=CC=C(C(F)(F)F)C=C2)(F)F
67 |  | O=[N+](C(C=C1)=CC=C1[N-][N-]C2=CC=C([N+]([O-])=O)C=C2)[O-]
68 |  | C1([N-][N-]C2=CC(C=CC=C3)=C3C=C2)=CC=C(C=CC=C4)C4=C1
69 |  | C1([N-][N-]C2=CSC=C2)=CSC=C1
70 |  | C1(CCCO1)[N-][N-]C2OCCC2
71 |  | C1(CCCCC1)[N-][N-]C2CCCCC2
72 |  | COC[N-][N-]COC
73 |  | [O-]C(F)(F)F
74 |  | C[O-]
75 |  | [O-]C1=CC=CC=C1
76 |  | [O-]C1=CC=CN=C1
77 |  | [O-]C1=CC=C(F)C=C1
78 |  | [O-]C1=CC=C(C(F)(F)F)C=C1
79 |  | [O-]C1=CC=C([N+]([O-])=O)C=C1
80 |  | [O-]C1=CC=C(C=CC=C2)C2=C1
81 |  | [O-]C1=CSC=C1
82 |  | [O-]C1CCCO1
83 |  | [O-]C1CCCCC1
84 |  | [O-]COC
85 |  | FC(F)(C([O-])=O)F | 4.038931 | -1.508411
86 |  | CC([O-])=O | 3.555179 | -1.120841
87 |  | O=C(C1=CC=CC=C1)[O-]
88 |  | O=C(C1=CC=CN=C1)[O-]
89 |  | FC(C=C1)=CC=C1C([O-])=O | 0.561988 | -1.090682
90 |  | O=C(C1=CC=C(C(F)(F)F)C=C1)[O-]
91 |  | O=C(C1=CC=C([N+]([O-])=O)C=C1)[O-]
92 |  | O=C(C1=CC=C(C=CC=C2)C2=C1)[O-]
93 |  | O=C(C1=CSC=C1)[O-]
94 |  | O=C(C1CCCO1)[O-]
95 |  | O=C(C1CCCCC1)[O-]
96 |  | COCC([O-])=O
97 |  | [O-]C(C(OC(F)(F)F)=O)=O | 2.864354 | -1.358074
98 |  | COC(C([O-])=O)=O | 2.382963 | -1.433318
99 |  | [O-]C(C(OC1=CC=CC=C1)=O)=O
100 |  | [O-]C(C(OC1=CC=CN=C1)=O)=O | 2.912316 | -1.353681
101 |  | FC(C=C1)=CC=C1OC(C([O-])=O)=O
102 |  | [O-]C(C(OC1=CC=C(C(F)(F)F)C=C1)=O)=O
103 |  | [O-]C(C(OC1=CC=C([N+]([O-])=O)C=C1)=O)=O
104 |  | [O-]C(C(OC1=CC=C(C=CC=C2)C2=C1)=O)=O
105 |  | O=C(C([O-])=O)OC1=CSC=C1
106 |  | [O-]C(C(OC1CCCO1)=O)=O
107 |  | [O-]C(C(OC1CCCCC1)=O)=O
108 |  | COCOC(C([O-])=O)=O
109 |  | O=P([O-])([O-])C(F)(F)F
110 |  | CP([O-])([O-])=O
111 |  | O=P([O-])([O-])C1=CC=CC=C1
112 |  | O=P([O-])([O-])C1=CC=CN=C1
113 |  | FC(C=C1)=CC=C1P([O-])([O-])=O
114 |  | O=P([O-])([O-])C1=CC=C(C(F)(F)F)C=C1
115 |  | O=P([O-])([O-])C1=CC=C([N+]([O-])=O)C=C1
116 |  | O=P([O-])([O-])C1=CC=C(C=CC=C2)C2=C1
117 |  | O=P([O-])([O-])C1=CSC=C1
118 |  | O=P([O-])([O-])C1CCCO1
119 |  | O=P([O-])([O-])C1CCCCC1
120 |  | COCP([O-])([O-])=O
121 |  | [O-][Si]([O-])([O-])C(F)(F)F
122 |  | C[Si]([O-])([O-])[O-]
123 |  | [O-][Si]([O-])([O-])C1=CC=CC=C1
124 |  | [O-][Si]([O-])([O-])C1=CC=CN=C1
125 |  | FC(C=C1)=CC=C1[Si]([O-])([O-])[O-]
126 |  | [O-][Si]([O-])([O-])C1=CC=C(C(F)(F)F)C=C1
127 |  | [O-][Si]([O-])([O-])C1=CC=C([N+]([O-])=O)C=C1
128 |  | [O-][Si]([O-])([O-])C1=CC=C(C=CC=C2)C2=C1
129 |  | [O-][Si]([O-])([O-])C1=CSC=C1
130 |  | [O-][Si]([O-])([O-])C1CCCO1
131 |  | [O-][Si]([O-])([O-])C1CCCCC1
132 |  | COC[Si]([O-])([O-])[O-]
133 |  | FC(F)([Se]([O-])=O)F
134 |  | C[Se]([O-])=O
135 |  | O=[Se](C1=CC=CC=C1)[O-]
136 |  | O=[Se](C1=CC=CN=C1)[O-]
137 |  | FC(C=C1)=CC=C1[Se]([O-])=O
138 |  | O=[Se](C1=CC=C(C(F)(F)F)C=C1)[O-]
139 |  | O=[Se](C1=CC=C([N+]([O-])=O)C=C1)[O-]
140 |  | O=[Se](C1=CC=C(C=CC=C2)C2=C1)[O-]
141 |  | O=[Se](C1=CSC=C1)[O-]
142 |  | O=[Se](C1CCCO1)[O-]
143 |  | O=[Se](C1CCCCC1)[O-]
144 |  | COC[Se]([O-])=O
145 |  | [O-]B([O-])C(F)(F)F
146 |  | CB([O-])[O-]
147 |  | [O-]B([O-])C1=CC=CC=C1
148 |  | [O-]B([O-])C1=CC=CN=C1
149 |  | FC(C=C1)=CC=C1B([O-])[O-]
150 |  | [O-]B([O-])C1=CC=C(C(F)(F)F)C=C1
151 |  | [O-]B([O-])C1=CC=C([N+]([O-])=O)C=C1
152 |  | [O-]B([O-])C1=CC=C(C=CC=C2)C2=C1
153 |  | [O-]B([O-])C1=CSC=C1
154 |  | [O-]B([O-])C1CCCO1
155 |  | [O-]B([O-])C1CCCCC1
156 |  | COCB([O-])[O-]
157 |  | FC(F)([P-](F)(F)(F)(F)F)F
158 |  | C[P-](F)(F)(F)(F)F
159 |  | F[P-](C1=CC=CC=C1)(F)(F)(F)F
160 |  | F[P-](C1=CC=CN=C1)(F)(F)(F)F
161 |  | FC(C=C1)=CC=C1[P-](F)(F)(F)(F)F
162 |  | F[P-](C1=CC=C(C(F)(F)F)C=C1)(F)(F)(F)F
163 |  | F[P-](C1=CC=C([N+]([O-])=O)C=C1)(F)(F)(F)F
164 |  | F[P-](C1=CC=C(C=CC=C2)C2=C1)(F)(F)(F)F
165 |  | F[P-](C1=CSC=C1)(F)(F)(F)F
166 |  | F[P-](C1CCCO1)(F)(F)(F)F
167 |  | F[P-](C1CCCCC1)(F)(F)(F)F
168 |  | COC[P-](F)(F)(F)(F)F
169 |  | FC(F)([B-](F)(F)F)F | 4.939118 | -1.441992
170 |  | C[B-](F)(F)F | 4.221332 | -1.402424
171 |  | F[B-](C1=CC=CC=C1)(F)F
172 |  | F[B-](C1=CC=CN=C1)(F)F
173 |  | FC(C=C1)=CC=C1[B-](F)(F)F
174 |  | F[B-](C1=CC=C(C(F)(F)F)C=C1)(F)F
175 |  | F[B-](C1=CC=C([N+]([O-])=O)C=C1)(F)F
176 |  | F[B-](C1=CC=C(C=CC=C2)C2=C1)(F)F
177 |  | F[B-](C1=CSC=C1)(F)F
178 |  | F[B-](C1CCCO1)(F)F
179 |  | F[B-](C1CCCCC1)(F)F
180 |  | COC[B-](F)(F)F
181 |  | O=P(F)([O-])C(F)(F)F
182 |  | CP(F)([O-])=O
183 |  | O=P(F)([O-])C1=CC=CC=C1
184 |  | O=P(F)([O-])C1=CC=CN=C1
185 |  | FC(C=C1)=CC=C1P(F)([O-])=O
186 |  | O=P(F)([O-])C1=CC=C(C(F)(F)F)C=C1
187 |  | O=P(F)([O-])C1=CC=C([N+]([O-])=O)C=C1
188 |  | O=P(F)([O-])C1=CC=C(C=CC=C2)C2=C1
189 |  | O=P(F)([O-])C1=CSC=C1
190 |  | O=P(F)([O-])C1CCCO1
191 |  | O=P(F)([O-])C1CCCCC1
192 |  | COCP(F)([O-])=O
193 |  | [O-]C1=CC(C(F)(F)F)=CC=C1[O-] | 5.886608 | -2.472442
194 |  | CC1=CC=C([O-])C([O-])=C1 | 5.14481 | -2.781526
195 |  | [O-]C1=CC(C2=CC=CC=C2)=CC=C1[O-]
196 |  | [O-]C1=CC(C2=CC=CN=C2)=CC=C1[O-]
197 |  | FC(C=C1)=CC=C1C2=CC=C([O-])C([O-])=C2
198 |  | [O-]C1=CC(C2=CC=C(C(F)(F)F)C=C2)=CC=C1[O-]
199 |  | [O-]C1=CC(C2=CC=C([N+]([O-])=O)C=C2)=CC=C1[O-]
200 |  | [O-]C1=CC(C2=CC=C(C=CC=C3)C3=C2)=CC=C1[O-]
201 |  | [O-]C1=CC(C2=CSC=C2)=CC=C1[O-]
202 |  | [O-]C1=CC(C2CCCO2)=CC=C1[O-]
203 |  | [O-]C1=CC(C2CCCCC2)=CC=C1[O-]
204 |  | COCC1=CC=C([O-])C([O-])=C1
205 |  | [O-]C1=CC=C([O-])C=C1C(F)(F)F | 6.18413 | -2.249663
206 |  | CC1=CC([O-])=CC=C1[O-] | 5.430026 | -3.43687776
207 |  | [O-]C1=CC=C([O-])C=C1C2=CC=CC=C2 | 5.72659888 | -2.25946
208 |  | [O-]C1=CC=C([O-])C=C1C2=CC=CN=C2
209 |  | FC(C=C1)=CC=C1C2=CC([O-])=CC=C2[O-]
210 |  | [O-]C1=CC=C([O-])C=C1C2=CC=C(C(F)(F)F)C=C2
211 |  | [O-]C1=CC=C([O-])C=C1C2=CC=C([N+]([O-])=O)C=C2
212 |  | [O-]C1=CC=C([O-])C=C1C2=CC=C(C=CC=C3)C3=C2
213 |  | [O-]C1=CC=C([O-])C=C1C2=CSC=C2 | 5.682761 | -3.486069
214 |  | [O-]C1=CC=C([O-])C=C1C2CCCO2
215 |  | [O-]C1=CC=C([O-])C=C1C2CCCCC2
216 |  | COCC1=CC([O-])=CC=C1[O-]
217 |  | [O-]C1=CC2=CC(C(F)(F)F)=CC=C2C=C1[O-]
218 |  | CC1=CC=C(C=C([O-])C([O-])=C2)C2=C1
219 |  | [O-]C1=CC2=CC(C3=CC=CC=C3)=CC=C2C=C1[O-]
220 |  | [O-]C1=CC2=CC(C3=CC=CN=C3)=CC=C2C=C1[O-]
221 |  | FC(C=C1)=CC=C1C2=CC=C(C=C([O-])C([O-])=C3)C3=C2
222 |  | [O-]C1=CC2=CC(C3=CC=C(C(F)(F)F)C=C3)=CC=C2C=C1[O-]
223 |  | [O-]C1=CC2=CC(C3=CC=C([N+]([O-])=O)C=C3)=CC=C2C=C1[O-]
224 |  | [O-]C1=CC2=CC(C3=CC=C(C=CC=C4)C4=C3)=CC=C2C=C1[O-]
225 |  | [O-]C1=CC2=CC(C3=CSC=C3)=CC=C2C=C1[O-]
226 |  | [O-]C1=CC2=CC(C3CCCO3)=CC=C2C=C1[O-]
227 |  | [O-]C1=CC2=CC(C3CCCCC3)=CC=C2C=C1[O-]
228 |  | COCC1=CC=C(C=C([O-])C([O-])=C2)C2=C1
229 |  | [O-][N-]C(F)(F)F | 5.23265
230 |  | C[N-][O-]
231 |  | [O-][N-]C1=CC=CC=C1 | 3.86499 | -1.619295
232 |  | [O-][N-]C1=CC=CN=C1
233 |  | FC(C=C1)=CC=C1[N-][O-]
234 |  | [O-][N-]C1=CC=C(C(F)(F)F)C=C1
235 |  | [O-][N-]C1=CC=C([N+]([O-])=O)C=C1
236 |  | [O-][N-]C1=CC=C(C=CC=C2)C2=C1
237 |  | [O-][N-]C1=CSC=C1
238 |  | [O-][N-]C1CCCO1
239 |  | [O-][N-]C1CCCCC1
240 |  | COC[N-][O-]